## Wire
S.No | Key parameter | FR-1.5 Sqm | FR-2.5 Sqm | FR-4.0 Sqm | FR-6.0 Sqm | FRLSH-1.5 Sqm | FRLSH-2.5 Sqm | FRLSH-4.0 Sqm | FRLSH-6.0 Sqm | HR FRLSH-1.5 Sqm | HR FRLSH-2.5 Sqm | HR FRLSH-4.0 Sqm | HR FRLSH-6.0 Sqm | Havells | [11 empty] | KEI
1 | Class of Conductor | Class-5 | Class-5 | Class-5 | Class-5 | Class-5 | Class-5 | Class-5 | Class-5 | Class-5 | Class-5 | Class-5 | Class-5 | FR- 1.5 Sqm | FR- 2.5 Sqm | FR- 4.0 Sqm | FR- 6.0 Sqm | FRLSH-1.5 Sqm | FRLSH-2.5 Sqm | FRLSH-4.0 Sqm | FRLSH-6.0 Sqm | HFFR- 1.5 Sqm | HFFR- 2.5 Sqm | HFFR- 4.0 Sqm | HFFR- 6.0 Sqm | FR- 1.5 Sqm | FR- 2.5 Sqm | FR- 4.0 Sqm | FR- 6.0 Sqm | FRLSH- 1.5 Sqm | FRLSH- 2.5 Sqm | FRLSH- 4.0 Sqm | FRLSH- 6.0 Sqm | ZHFR- 1.5 Sqm | ZHFR- 2.5 Sqm | ZHFR- 4.0 Sqm | ZHFR- 6.0 Sqm
2 | No. of wire | 30 Nos | 50 Nos | 56 Nos | 84 Nos | 30 Nos | 50 Nos | 56 Nos | 84 Nos | 30 Nos | 50 Nos | 56 Nos | 84 Nos | Class-2 | Class-2 | Class-5 | Class-5 | Class-2 | Class-2 | Class-5 | Class-5 | Class-2 | Class-2 | Class-5 | Class-5 | - | - | - | - | - | - | - | - | - | - | - | -
3 | Dia of wire | 0.26 mm | 0.26 mm | 0.31 mm | 0.31 mm | 0.26 mm | 0.26 mm | 0.31 mm | 0.31 mm | 0.26 mm | 0.26 mm | 0.31 mm | 0.31 mm | 22 Nos | 36 Nos | 56 Nos | 84 Nos | 22 Nos | 36 Nos | 56 Nos | 84 Nos | 22 Nos | 36 Nos | 56 Nos | 84 Nos | 30 Nos | 50 Nos | 56 Nos | 84 nos | 30 Nos | 50 Nos | 56 Nos | 84 nos | 30 Nos | 50 Nos | 56 Nos | 84 nos
4 | Nominal insulation thickness | 0.6 mm | 0.7 mm | 0.8 mm | 0.8 mm | 0.6 mm | 0.7 mm | 0.8 mm | 0.8 mm | 0.6 mm | 0.7 mm | 0.8 mm | 0.8 mm | 0.3 mm | 0.3 mm | 0.3 mm | 0.3 mm | 0.3 mm | 0.3 mm | 0.3 mm | 0.3 mm | 0.3 mm | 0.3 mm | 0.3 mm | 0.3 mm | 0.25 mm | 0.25 mm | 0.3 mm | 0.3 mm | 0.25 mm | 0.25 mm | 0.3 mm | 0.3 mm | 0.25 mm | 0.25 mm | 0.3 mm | 0.3 mm
5 | Overall Dia | 2.86 mm | 3.48 mm | 3.95 mm | 4.48 mm | 2.86 mm | 2.48 mm | 3.95 mm | 4.48 mm | 2.86 mm | 3.48 mm | 3.95 mm | 4.48 mm | 0.7 mm | 0.8 mm | 0.8 mm | 0.8 mm | 0.7 mm | 0.8 mm | 0.8 mm | 0.8 mm | 0.7 mm | 0.8 mm | 0.8 mm | 0.8 mm | 0.6 mm | 0.7 mm | 0.8 mm | 0.8 mm | 0.6 mm | 0.7 mm | 0.8 mm | 0.8 mm | 0.6 mm | 0.7 mm | 0.8 mm | 0.8 mm
6 | Current carring capacity | 14 Amp | 19 Amp | 26 Amp | 31 Amp | 16.2 Amp | 22 Amp | 31.2 Amp | 37.2 Amp | 16.2 Amp | 22 Amp | 31.2 Amp | 37.2 Amp | 3.0 mm | 3.6 mm | 4.1 mm | 4.6 mm | 3.0 mm | 3.6 mm | 4.1 mm | 4.6 mm | 3.0 mm | 3.6 mm | 4.1 mm | 4.6 mm | 3.4 mm | 4.1 mm | 4.8 mm | 5.3 mm | 3.4 mm | 4.1 mm | 4.8 mm | 5.3 mm | 3.4 mm | 4.1 mm | 4.8 mm | 5.3 mm
7 | Max DC Resistance at 20' C | 13.3 Ohm/Km | 7.98 Ohm/Km | 4.95 Ohm/Km | 3.3 Ohm/Km | 13.3 Ohm/Km | 7.98 Ohm/Km | 4.95 Ohm/Km | 3.3 Ohm/Km | 13.3 Ohm/Km | 7.98 Ohm/Km | 4.95 Ohm/Km | 3.3 Ohm/Km | 19 Amp | 25 Amp | 32 Amp | 43 Amp | 17 Amp | 23 Amp | 29 Amp | 39 Amp | 19 Amp | 25 Amp | 32 Amp | 43 Amp | 16 Amp | 22 Amp | 29 Amp | 37 Amp | 16 Amp | 22 Amp | 29 Amp | 37 Amp | 16 Amp | 22 Amp | 29 Amp | 37 Amp
8 | Derating factor at 45' C | 0.91 | 0.91 | 0.91 | 0.91 | 0 | 0.91 | 0.91 | 0.91 | 0.94 | 0.94 | 0.94 | 0.94 | 12.10 Ohm/Km | 7.41 Ohm/Km | 4.95 Ohm/Km | 3.30 Ohm/Km | 12.10 Ohm/Km | 7.41 Ohm/Km | 4.95 Ohm/Km | 3.30 Ohm/Km | 12.10 Ohm/Km | 7.41 Ohm/Km | 4.95 Ohm/Km | 3.30 Ohm/Km | 13.3 Ohm/Km | 7.98 Ohm/Km | 4.95 Ohm/Km | 3.30 Ohm/Km | 13.3 Ohm/Km | 7.98 Ohm/Km | 4.95 Ohm/Km | 3.30 Ohm/Km | 13.3 Ohm/Km | 7.98 Ohm/Km | 4.95 Ohm/Km | 3.30 Ohm/Km
9 | Derating factor at 50' C | 0.82 | 0.82 | 0.82 | 0.82 | 0.82 | 0.82 | N/A | 0.82 | 0.88 | 0.88 | 0.88 | 0.88 | - | - | - | - | - | - | - | - | - | - | - | - | - | - | - | - | - | - | - | - | - | - | - | -
10 | Derating factor at 55' C | 0.7 | 0.7 | 0.7 | 0.7 | 0.7 | 0.7 | 0.7 | 0.7 | 0.82 | 0.82 | 0.82 | 0.82 | - | - | - | - | - | - | - | - | - | - | - | - | - | - | - | - | - | - | - | - | - | - | - | -
11 | Packing length | 180/200/300 m | 180/200/300 m | 180/200/300 m | 180/200/300 m | 200/300 m | 200/300 m | 200/300 m | 200/300 m | 180/200/300 m | 180/200/300 m | 180/200/300 m | 180/200/300 m | - | - | - | - | - | - | - | - | - | - | - | - | - | - | - | - | - | - | - | - | - | - | - | -
12 | Price | [12 empty] | 180/200 m | 180/200 m | 180/200 m | 180/200 m | 180/200 m | 180/200 m | 180/200 m | 180/200 m | 180/200 m | 180/200 m | 180/200 m | 180/200 m | 90 m | 90 m | 90 m | 90 m | 90 m | 90 m | 90 m | 90 m | 90 m | 90 m | 90 m | 90 m
13
14
14
15
16
17
18
19
20